## Test setup and geometry
Test setup
bb was 1200 mm in all tests
a was 700 mm in all tests
Cross-sectional data
Width: 500 mm
Total height of cross-section: 200 mm
Cover: 15 mm
Reinforcement placed only at the bottom (3 or 5 bars with diameter 8 or 12 mm)
No shear reinforcement was used
Compressive strength: See separate workbook
Steel parameters: See separate workbook